## Apparatus
Method | Sample | Time | Date | Temperature | Water ρ | Dry Mass | Wet Mass | Sample ρ | Sample V | Comment | Input | Temp | Density | Units | Equation Used |  |  |  | Where:
1 | 1 | 16:24 | 2023-10-13 | 22.8 | 0.99761 | 8.1146 | 4.9742 | 2.577763 | 3.151242 | Method 1: Wednesday October 11, 3:18 the density samples were submerged in DI water. Aim to do wet mass and complete density measurements at least 48 hours later (Friday 3:18) | Output | 10 | 0.99973 | g/mL | ρ | = | A | (ρ0 - ρL) + ρL | ρ | = | Density of Sample
1 | 2 | 16:43 | 2023-10-13 | 22.6 | 0.99766 | 11.7822 | 7.373 | 2.665933 | 4.4242 |  |  | 10.1 | 0.99972 | g/mL |  |  | A - B |  | A | = | Weight of sample in air
1 | 3 | 16:45 | 2023-10-13 | 22.6 | 0.99766 | 12.2085 | 7.6452 | 2.669106 | 4.578825 |  |  | 10.2 | 0.99971 | g/mL | V | = | α | A - B | B | = | Weight of sample in liquid
1 | 4 | 16:46 | 2023-10-13 | 22.6 | 0.99766 | 8.0109 | 5.0145 | 2.667252 | 3.006594 |  |  | 10.3 | 0.9997 | g/mL |  |  |  | ρ0 - ρL | V | = | Volume of sample
1 | 5 | 16:47 | 2023-10-13 | 22.6 | 0.99766 | 12.5873 | 7.8111 | 2.629255 | 4.792449 |  |  | 10.4 | 0.99969 | g/mL |  |  |  |  | ρ0 | = | Density of liquid
1 | 6 | 16:44 | 2023-10-13 | 22.6 | 0.99766 | 5.9205 | 3.6366 | 2.58621 | 2.29167 |  |  | 10.5 | 0.99968 | g/mL |  |  |  |  | ρL | = | Denisty of Air | 0.0012 | g/mL
1 | 7 | 16:33 | 2023-10-13 | 22.8 | 0.99761 | 7.8142 | 4.7128 | 2.51355 | 3.112107 |  |  | 10.6 | 0.99967 | g/mL |  |  |  |  | α | = | Weight correction factor | 0.99985
1 | 8 | 16:52 | 2023-10-13 | 22.5 | 0.99768 | 6.5205 | 4.0029 | 2.583958 | 2.526114 |  |  | 10.7 | 0.99966 | g/mL
1 | 9 | 16:50 | 2023-10-13 | 22.5 | 0.99768 | 6.203 | 3.7138 | 2.486184 | 2.497618 |  |  | 10.8 | 0.99965 | g/mL |  |  |  |  | Time is of wet measurement and temperature measurement
1 | 10 | 16:49 | 2023-10-13 | 22.5 | 0.99768 | 17.1319 | 9.7898 | 2.327965 | 7.36693 |  |  | 10.9 | 0.99964 | g/mL | [6 empty] | ctrl ; gives you date
1 | 11 | 16:40 | 2023-10-13 | 22.7 | 0.99764 | 8.3907 | 5.2513 | 2.666401 | 3.150144 |  |  | 11 | 0.99963 | g/mL | [6 empty] | ctrl : gives you time
1 | 12 | 16:48 | 2023-10-13 | 22.6 | 0.99766 | 6.8729 | 4.1422 | 2.511011 | 2.73999 |  |  | 11.1 | 0.99962 | g/mL
1 | 13 | 16:26 | 2023-10-13 | 22.8 | 0.99761 | 11.4427 | 6.7148 | 2.414466 | 4.744223 |  |  | 11.2 | 0.99961 | g/mL
1 | 14 | 16:42 | 2023-10-13 | 22.6 | 0.99766 | 12.7263 | 8.1279 | 2.761074 | 4.614044 |  |  | 11.3 | 0.9996 | g/mL
1 | 15 | 16:27 | 2023-10-13 | 22.8 | 0.99761 | 7.9584 | 5.0576 | 2.736962 | 2.910815 |  |  | 11.4 | 0.99959 | g/mL
1 | 16 | 16:59 | 2023-10-13 | 22.4 | 0.99771 | 3.6631 | 2.1079 | 2.349995 | 1.560413 |  |  | 11.5 | 0.99958 | g/mL
1 | 17 | 16:54 | 2023-10-13 | 22.4 | 0.99771 | 7.127 | 3.8735 | 2.185548 | 3.264405 |  |  | 11.6 | 0.99957 | g/mL
1 | 18 | 16:58 | 2023-10-13 | 22.4 | 0.99771 | 8.3792 | 5.2686 | 2.687588 | 3.121026 |  |  | 11.7 | 0.99956 | g/mL
1 | 19 | 16:57 | 2023-10-13 | 22.4 | 0.99771 | 11.4696 | 6.7327 | 2.415786 | 4.752777 |  |  | 11.8 | 0.99955 | g/mL
1 | 20 | 16:55 | 2023-10-13 | 22.4 | 0.99771 | 8.8207 | 5.4103 | 2.580489 | 3.421831 |  |  | 11.9 | 0.99954 | g/mL
1 | 21 | 16:53 | 2023-10-13 | 22.4 | 0.99771 | 8.1669 | 4.7806 | 2.406224 | 3.39765 |  |  | 12 | 0.99953 | g/mL
1 | 22 | 17:01 | 2023-10-13 | 22.4 | 0.99771 | 7.9538 | 4.8635 | 2.567901 | 3.100658 |  |  | 12.1 | 0.99951 | g/mL
2 | 1 | 1:39 | 2023-10-16 | 22 | 0.9978 | 8.1153 | 4.8349 | 2.468433 | 3.291098 | Method 2: This method was completed all on one day using dry samples then immediately putting in the wet beaker using the solution that decreases water tension to fill the vessicles. Wanted to check the density this way vs the other way. I expect the density to be lower this way Mettler-Toledo AG Pervitro 75% 3 drops per 250 ml bubbles just keep coming out and mass keeps rising. I don't have time to sit and wait for each one do i? just wait a minute…or to first "stable" the scale also drifts upwards on its own due to water bubbles in the container leaking out regardless of the rock in it… |  | 12.2 | 0.9995 | g/mL
2 | 2 | 1:20 | 2023-10-16 | 21.9 | 0.99782 | 11.7795 | 7.3181 | 2.634559 | 4.475859 |  |  | 12.3 | 0.99949 | g/mL
2 | 3 | 1:59 | 2023-10-16 | 22 | 0.9978 | 12.2015 | 7.6236 | 2.659441 | 4.592829 |  |  | 12.4 | 0.99948 | g/mL
2 | 4 | 1:42 | 2023-10-16 | 22 | 0.9978 | 8.0165 | 4.9853 | 2.638844 | 3.041085 |  |  | 12.5 | 0.99947 | g/mL
2 | 5 | 1:18 | 2023-10-16 | 21.9 | 0.99782 | 12.5903 | 7.5381 | 2.48661 | 5.068574 |  |  | 12.6 | 0.99946 | g/mL
2 | 6 | 1:45 | 2023-10-16 | 22 | 0.9978 | 5.9174 | 3.5972 | 2.544773 | 2.327766 |  |  | 12.7 | 0.99944 | g/mL
2 | 7 | 2:01 | 2023-10-16 | 22 | 0.9978 | 7.8273 | 4.5548 | 2.386579 | 3.283172 |  |  | 12.8 | 0.99943 | g/mL
2 | 8 | 1:31 | 2023-10-16 | 22 | 0.9978 | 6.522 | 3.7955 | 2.386815 | 2.735391 |  |  | 12.9 | 0.99942 | g/mL
2 | 9 | 1:24 | 2023-10-16 | 22 | 0.9978 | 6.2065 | 3.5637 | 2.34329 | 2.651418 |  |  | 13 | 0.99941 | g/mL
2 | 10 | 1:15 | 2023-10-16 | 21.9 | 0.99782 | 17.0882 | 9.5424 | 2.259661 | 7.570256 |  |  | 13.1 | 0.99939 | g/mL
2 | 11 | 1:50 | 2023-10-16 | 22 | 0.9978 | 8.3875 | 5.2091 | 2.633101 | 3.188765 |  |  | 13.2 | 0.99938 | g/mL
2 | 12 | 1:36 | 2023-10-16 | 22 | 0.9978 | 6.8707 | 4.0303 | 2.413598 | 2.849663 |  |  | 13.3 | 0.99937 | g/mL
2 | 13 | 1:29 | 2023-10-16 | 22 | 0.9978 | 11.3534 | 6.4119 | 2.292507 | 4.957615 |  |  | 13.4 | 0.99935 | g/mL
2 | 14 | 1:10 | 2023-10-16 | 21.9 | 0.99782 | 12.7247 | 8.1058 | 2.748914 | 4.63387 |  |  | 13.5 | 0.99934 | g/mL
2 | 15 | 1:27 | 2023-10-16 | 22 | 0.9978 | 7.956 | 5.0314 | 2.714387 | 2.934137 |  |  | 13.6 | 0.99933 | g/mL
2 | 16 | 1:52 | 2023-10-16 | 22 | 0.9978 | 3.6824 | 1.9049 | 2.067116 | 1.783297 |  |  | 13.7 | 0.99931 | g/mL
2 | 17 | 2:04 | 2023-10-16 | 22 | 0.9978 | 7.1201 | 3.6501 | 2.047388 | 3.481316 |  |  | 13.8 | 0.9993 | g/mL
2 | 18 | 12:58 | 2023-10-16 | 21.8 | 0.99784 | 8.3803 | 5.2124 | 2.639666 | 3.178103 | bubbles just keep coming out… I stopped waiting after 10 mins and used the measurement |  | 13.9 | 0.99929 | g/mL
2 | 19 | 1:12 | 2023-10-16 | 21.9 | 0.99782 | 11.4802 | 6.5077 | 2.303705 | 4.988616 |  |  | 14 | 0.99927 | g/mL
2 | 20 | 1:33 | 2023-10-16 | 22 | 0.9978 | 8.8251 | 5.2547 | 2.466302 | 3.582043 |  |  | 14.1 | 0.99926 | g/mL
2 | 21 | 1:57 | 2023-10-16 | 22 | 0.9978 | 8.1596 | 4.616 | 2.297564 | 3.555156 |  |  | 14.2 | 0.99924 | g/mL
2 | 22 | 1:54 | 2023-10-16 | 22 | 0.9978 | 7.5384 | 4.5702 | 2.534134 | 2.97788 |  |  | 14.3 | 0.99923 | g/mL
[12 empty] | 14.4 | 0.99922 | g/mL
[12 empty] | 14.8 | 0.99916 | g/mL
[12 empty] | 14.9 | 0.99914 | g/mL
[12 empty] | 15 | 0.99913 | g/mL
[12 empty] | 15.1 | 0.99911 | g/mL
[12 empty] | 15.2 | 0.9991 | g/mL
[12 empty] | 15.3 | 0.99908 | g/mL
[12 empty] | 15.4 | 0.99907 | g/mL
[12 empty] | 15.5 | 0.99905 | g/mL
[12 empty] | 15.6 | 0.99904 | g/mL
[12 empty] | 15.7 | 0.99902 | g/mL
[12 empty] | 15.8 | 0.999 | g/mL
[12 empty] | 15.9 | 0.99899 | g/mL
[12 empty] | 16 | 0.99897 | g/mL
[12 empty] | 16.1 | 0.99896 | g/mL
[12 empty] | 16.2 | 0.99894 | g/mL
[12 empty] | 16.3 | 0.99892 | g/mL
[12 empty] | 16.4 | 0.99891 | g/mL
[12 empty] | 16.5 | 0.99889 | g/mL
[12 empty] | 16.6 | 0.99887 | g/mL
[12 empty] | 16.7 | 0.99885 | g/mL
[12 empty] | 16.8 | 0.99884 | g/mL
[12 empty] | 16.9 | 0.99882 | g/mL
[12 empty] | 17 | 0.9988 | g/mL
[12 empty] | 17.1 | 0.99879 | g/mL
[12 empty] | 17.2 | 0.99877 | g/mL
[12 empty] | 17.3 | 0.99875 | g/mL
[12 empty] | 17.4 | 0.99873 | g/mL
[12 empty] | 17.5 | 0.99871 | g/mL
[12 empty] | 17.6 | 0.9987 | g/mL
[12 empty] | 17.7 | 0.99868 | g/mL
[12 empty] | 17.8 | 0.99866 | g/mL
[12 empty] | 17.9 | 0.99864 | g/mL
[12 empty] | 18 | 0.99862 | g/mL
[12 empty] | 18.1 | 0.9986 | g/mL
[12 empty] | 18.2 | 0.99859 | g/mL
[12 empty] | 18.3 | 0.99857 | g/mL
[12 empty] | 18.4 | 0.99855 | g/mL
[12 empty] | 18.5 | 0.99853 | g/mL
[12 empty] | 18.6 | 0.99851 | g/mL
[12 empty] | 18.7 | 0.99849 | g/mL
[12 empty] | 18.8 | 0.99847 | g/mL
[12 empty] | 18.9 | 0.99845 | g/mL
[12 empty] | 19 | 0.99843 | g/mL
[12 empty] | 19.1 | 0.99841 | g/mL
[12 empty] | 19.2 | 0.99839 | g/mL
[12 empty] | 19.3 | 0.99837 | g/mL
[12 empty] | 19.4 | 0.99835 | g/mL
[12 empty] | 19.5 | 0.99833 | g/mL
[12 empty] | 19.6 | 0.99831 | g/mL
[12 empty] | 19.7 | 0.99829 | g/mL
[12 empty] | 19.8 | 0.99827 | g/mL
[12 empty] | 19.9 | 0.99825 | g/mL
[12 empty] | 20 | 0.99823 | g/mL
[12 empty] | 20.1 | 0.99821 | g/mL
[12 empty] | 20.2 | 0.99819 | g/mL
[12 empty] | 20.3 | 0.99817 | g/mL
[12 empty] | 20.4 | 0.99815 | g/mL
[12 empty] | 20.5 | 0.99813 | g/mL
[12 empty] | 20.6 | 0.99811 | g/mL
[12 empty] | 20.7 | 0.99808 | g/mL
[12 empty] | 20.8 | 0.99806 | g/mL
[12 empty] | 20.9 | 0.99804 | g/mL
[12 empty] | 21 | 0.99802 | g/mL
[12 empty] | 21.1 | 0.998 | g/mL
[12 empty] | 21.2 | 0.99798 | g/mL
[12 empty] | 21.3 | 0.99795 | g/mL
[12 empty] | 21.4 | 0.99793 | g/mL
[12 empty] | 21.5 | 0.99791 | g/mL
[12 empty] | 21.6 | 0.99789 | g/mL
[12 empty] | 21.7 | 0.99786 | g/mL
[12 empty] | 21.8 | 0.99784 | g/mL
[12 empty] | 21.9 | 0.99782 | g/mL
[12 empty] | 22 | 0.9978 | g/mL
[12 empty] | 22.1 | 0.99777 | g/mL
[12 empty] | 22.2 | 0.99775 | g/mL
[12 empty] | 22.3 | 0.99773 | g/mL
[12 empty] | 22.4 | 0.99771 | g/mL
[12 empty] | 22.5 | 0.99768 | g/mL
[12 empty] | 22.6 | 0.99766 | g/mL
[12 empty] | 22.7 | 0.99764 | g/mL
[12 empty] | 22.8 | 0.99761 | g/mL
[12 empty] | 22.9 | 0.99759 | g/mL
[12 empty] | 23 | 0.99756 | g/mL
[12 empty] | 23.1 | 0.99754 | g/mL
[12 empty] | 23.2 | 0.99752 | g/mL
[12 empty] | 23.3 | 0.99749 | g/mL
[12 empty] | 23.4 | 0.99747 | g/mL
[12 empty] | 23.5 | 0.99744 | g/mL
[12 empty] | 23.6 | 0.99742 | g/mL
[12 empty] | 23.7 | 0.9974 | g/mL
[12 empty] | 23.8 | 0.99737 | g/mL
[12 empty] | 23.9 | 0.99735 | g/mL
[12 empty] | 24 | 0.99732 | g/mL
[12 empty] | 24.1 | 0.9973 | g/mL
[12 empty] | 24.2 | 0.99727 | g/mL
[12 empty] | 24.3 | 0.99725 | g/mL
[12 empty] | 24.4 | 0.99722 | g/mL
[12 empty] | 24.5 | 0.9972 | g/mL
[12 empty] | 24.6 | 0.99717 | g/mL
[12 empty] | 24.7 | 0.99715 | g/mL
[12 empty] | 24.8 | 0.99712 | g/mL
[12 empty] | 24.9 | 0.9971 | g/mL
[12 empty] | 25 | 0.99707 | g/mL
[12 empty] | 25.1 | 0.99704 | g/mL
[12 empty] | 25.2 | 0.99702 | g/mL
[12 empty] | 25.3 | 0.99699 | g/mL
[12 empty] | 25.4 | 0.99697 | g/mL
[12 empty] | 25.5 | 0.99694 | g/mL
[12 empty] | 25.6 | 0.99691 | g/mL
[12 empty] | 25.7 | 0.99689 | g/mL
[12 empty] | 25.8 | 0.99686 | g/mL
[12 empty] | 25.9 | 0.99684 | g/mL
[12 empty] | 26 | 0.99681 | g/mL
[12 empty] | 26.1 | 0.99678 | g/mL
[12 empty] | 26.2 | 0.99676 | g/mL
[12 empty] | 26.3 | 0.99673 | g/mL
[12 empty] | 26.4 | 0.9967 | g/mL
[12 empty] | 26.5 | 0.99668 | g/mL
[12 empty] | 26.6 | 0.99665 | g/mL
[12 empty] | 26.7 | 0.99662 | g/mL
[12 empty] | 26.8 | 0.99659 | g/mL
[12 empty] | 26.9 | 0.99657 | g/mL
[12 empty] | 27 | 0.99654 | g/mL
[12 empty] | 27.1 | 0.99651 | g/mL
[12 empty] | 27.2 | 0.99648 | g/mL
[12 empty] | 27.3 | 0.99646 | g/mL
[12 empty] | 27.4 | 0.99643 | g/mL
[12 empty] | 27.5 | 0.9964 | g/mL
[12 empty] | 27.6 | 0.99637 | g/mL
[12 empty] | 27.7 | 0.99634 | g/mL
[12 empty] | 27.8 | 0.99632 | g/mL
[12 empty] | 27.9 | 0.99629 | g/mL
[12 empty] | 28 | 0.99626 | g/mL
[12 empty] | 28.1 | 0.99623 | g/mL
[12 empty] | 28.2 | 0.9962 | g/mL
[12 empty] | 28.3 | 0.99617 | g/mL
[12 empty] | 28.4 | 0.99614 | g/mL
[12 empty] | 28.5 | 0.99612 | g/mL
[12 empty] | 28.6 | 0.99609 | g/mL
[12 empty] | 28.7 | 0.99606 | g/mL
[12 empty] | 28.8 | 0.99603 | g/mL
[12 empty] | 28.9 | 0.996 | g/mL
[12 empty] | 29 | 0.99597 | g/mL
[12 empty] | 29.1 | 0.99594 | g/mL
[12 empty] | 29.2 | 0.99591 | g/mL
[12 empty] | 29.3 | 0.99588 | g/mL
[12 empty] | 29.4 | 0.99585 | g/mL
[12 empty] | 29.5 | 0.99582 | g/mL
[12 empty] | 29.6 | 0.99579 | g/mL
[12 empty] | 29.7 | 0.99576 | g/mL
[12 empty] | 29.8 | 0.99573 | g/mL
[12 empty] | 29.9 | 0.9957 | g/mL
[12 empty] | 30 | 0.99567 | g/mL
[12 empty] | 30.1 | 0.99564 | g/mL
[12 empty] | 30.2 | 0.99561 | g/mL
[12 empty] | 30.3 | 0.99558 | g/mL
[12 empty] | 30.4 | 0.99555 | g/mL
[12 empty] | 30.5 | 0.99552 | g/mL
[12 empty] | 30.6 | 0.99549 | g/mL
[12 empty] | 30.7 | 0.99546 | g/mL
[12 empty] | 30.8 | 0.99543 | g/mL
[12 empty] | 30.9 | 0.9954 | g/mL

## data
Method | Sample | Time | Date | Temperature | Water ρ | Dry Mass | Wet Mass | Density (g/ml) | Density (kg/m3) | Sample V | Comment | Deposit | Lithology | SHRS median | Lith
1 | 1 | 16:24 | 2023-10-13 | 22.8 | 0.99761 | 8.1146 | 4.9742 | 2.577763 | 2577.763 | 3.151242 | Method 1: Wednesday October 11, 3:18 the density samples were submerged in DI water. Aim to do wet mass and complete density measurements at least 48 hours later (Friday 3:18) | Tahoma | UG | 62 | G
1 | 2 | 16:43 | 2023-10-13 | 22.6 | 0.99766 | 11.7822 | 7.373 | 2.665933 | 2665.933 | 4.4242 |  | Tahoma | PN | 65.5 | NN
1 | 3 | 16:45 | 2023-10-13 | 22.6 | 0.99766 | 12.2085 | 7.6452 | 2.669106 | 2669.106 | 4.578825 |  | Tahoma | TV | 50.5 | TV
1 | 4 | 16:46 | 2023-10-13 | 22.6 | 0.99766 | 8.0109 | 5.0145 | 2.667252 | 2667.252 | 3.006594 |  | Tahoma | PN | 65.5 | NN
1 | 5 | 16:47 | 2023-10-13 | 22.6 | 0.99766 | 12.5873 | 7.8111 | 2.629255 | 2629.255 | 4.792449 |  | Tahoma | TV | 27.5 | TV
1 | 6 | 16:44 | 2023-10-13 | 22.6 | 0.99766 | 5.9205 | 3.6366 | 2.58621 | 2586.21 | 2.29167 |  | Tahoma | VV | 43 | VV
1 | 7 | 16:33 | 2023-10-13 | 22.8 | 0.99761 | 7.8142 | 4.7128 | 2.51355 | 2513.55 | 3.112107 |  | Tahoma | VV | 28.5 | VV
1 | 8 | 16:52 | 2023-10-13 | 22.5 | 0.99768 | 6.5205 | 4.0029 | 2.583958 | 2583.958 | 2.526114 |  | Tahoma | TV | 33 | TV
1 | 9 | 16:50 | 2023-10-13 | 22.5 | 0.99768 | 6.203 | 3.7138 | 2.486184 | 2486.184 | 2.497618 |  | Mt. Meager | HDV | 51 | NN
1 | 10 | 16:49 | 2023-10-13 | 22.5 | 0.99768 | 17.1319 | 9.7898 | 2.327965 | 2327.965 | 7.36693 |  | Mt. Meager | LDV | 27.5 | TV
1 | 11 | 16:40 | 2023-10-13 | 22.7 | 0.99764 | 8.3907 | 5.2513 | 2.666401 | 2666.401 | 3.150144 |  | Mt. Meager | G | 71 | G
1 | 12 | 16:48 | 2023-10-13 | 22.6 | 0.99766 | 6.8729 | 4.1422 | 2.511011 | 2511.011 | 2.73999 |  | Mt. Meager | LDV | 45.5 | TV
1 | 13 | 16:26 | 2023-10-13 | 22.8 | 0.99761 | 11.4427 | 6.7148 | 2.414466 | 2414.466 | 4.744223 |  | Mt. Meager | LDV | 34 | TV
1 | 14 | 16:42 | 2023-10-13 | 22.6 | 0.99766 | 12.7263 | 8.1279 | 2.761074 | 2761.074 | 4.614044 |  | Mt. Meager | G | 73.5 | G
1 | 15 | 16:27 | 2023-10-13 | 22.8 | 0.99761 | 7.9584 | 5.0576 | 2.736962 | 2736.962 | 2.910815 |  | Mt. Meager | G | 72 | G
1 | 16 | 16:59 | 2023-10-13 | 22.4 | 0.99771 | 3.6631 | 2.1079 | 2.349995 | 2349.995 | 1.560413 |  | Mt. Adams | NA | 25.5 | TV
1 | 17 | 16:54 | 2023-10-13 | 22.4 | 0.99771 | 7.127 | 3.8735 | 2.185548 | 2185.548 | 3.264405 |  | Mt. Adams | NA | 43.5 | TV
1 | 18 | 16:58 | 2023-10-13 | 22.4 | 0.99771 | 8.3792 | 5.2686 | 2.687588 | 2687.588 | 3.121026 |  | Mt. Adams | NN | 57 | NN
1 | 19 | 16:57 | 2023-10-13 | 22.4 | 0.99771 | 11.4696 | 6.7327 | 2.415786 | 2415.786 | 4.752777 |  | Mt. Adams | NN | 42 | NN
1 | 20 | 16:55 | 2023-10-13 | 22.4 | 0.99771 | 8.8207 | 5.4103 | 2.580489 | 2580.489 | 3.421831 |  | Mt. Adams | VN | 37 | VV
1 | 21 | 16:53 | 2023-10-13 | 22.4 | 0.99771 | 8.1669 | 4.7806 | 2.406224 | 2406.224 | 3.39765 |  | Mt. Adams | VN | 29 | VV
1 | 22 | 17:01 | 2023-10-13 | 22.4 | 0.99771 | 7.9538 | 4.8635 | 2.567901 | 2567.901 | 3.100658 |  | Kautz | NV | 64.5 | VV
2 | 1 | 1:39 | 2023-10-16 | 22 | 0.9978 | 8.1153 | 4.8349 | 2.468433 | 2468.433 | 3.291098 | Method 2: This method was completed all on one day using dry samples then immediately putting in the wet beaker using the solution that decreases water tension to fill the vessicles. Wanted to check the density this way vs the other way. I expect the density to be lower this way Mettler-Toledo AG Pervitro 75% 3 drops per 250 ml bubbles just keep coming out and mass keeps rising. I don't have time to sit and wait for each one do i? just wait a minute…or to first "stable" the scale also drifts upwards on its own due to water bubbles in the container leaking out regardless of the rock in it… | Tahoma | UG | 62 | G
2 | 2 | 1:20 | 2023-10-16 | 21.9 | 0.99782 | 11.7795 | 7.3181 | 2.634559 | 2634.559 | 4.475859 |  | Tahoma | PN | 65.5 | NN
2 | 3 | 1:59 | 2023-10-16 | 22 | 0.9978 | 12.2015 | 7.6236 | 2.659441 | 2659.441 | 4.592829 |  | Tahoma | TV | 50.5 | TV
2 | 4 | 1:42 | 2023-10-16 | 22 | 0.9978 | 8.0165 | 4.9853 | 2.638844 | 2638.844 | 3.041085 |  | Tahoma | PN | 65.5 | NN
2 | 5 | 1:18 | 2023-10-16 | 21.9 | 0.99782 | 12.5903 | 7.5381 | 2.48661 | 2486.61 | 5.068574 |  | Tahoma | TV | 27.5 | TV
2 | 6 | 1:45 | 2023-10-16 | 22 | 0.9978 | 5.9174 | 3.5972 | 2.544773 | 2544.773 | 2.327766 |  | Tahoma | VV | 43 | VV
2 | 7 | 2:01 | 2023-10-16 | 22 | 0.9978 | 7.8273 | 4.5548 | 2.386579 | 2386.579 | 3.283172 |  | Tahoma | VV | 28.5 | VV
2 | 8 | 1:31 | 2023-10-16 | 22 | 0.9978 | 6.522 | 3.7955 | 2.386815 | 2386.815 | 2.735391 |  | Tahoma | TV | 33 | TV
2 | 9 | 1:24 | 2023-10-16 | 22 | 0.9978 | 6.2065 | 3.5637 | 2.34329 | 2343.29 | 2.651418 |  | Mt. Meager | HDV | 51 | NN
2 | 10 | 1:15 | 2023-10-16 | 21.9 | 0.99782 | 17.0882 | 9.5424 | 2.259661 | 2259.661 | 7.570256 |  | Mt. Meager | LDV | 27.5 | TV
2 | 11 | 1:50 | 2023-10-16 | 22 | 0.9978 | 8.3875 | 5.2091 | 2.633101 | 2633.101 | 3.188765 |  | Mt. Meager | G | 71 | G
2 | 12 | 1:36 | 2023-10-16 | 22 | 0.9978 | 6.8707 | 4.0303 | 2.413598 | 2413.598 | 2.849663 |  | Mt. Meager | LDV | 45.5 | TV
2 | 13 | 1:29 | 2023-10-16 | 22 | 0.9978 | 11.3534 | 6.4119 | 2.292507 | 2292.507 | 4.957615 |  | Mt. Meager | LDV | 34 | TV
2 | 14 | 1:10 | 2023-10-16 | 21.9 | 0.99782 | 12.7247 | 8.1058 | 2.748914 | 2748.914 | 4.63387 |  | Mt. Meager | G | 73.5 | G
2 | 15 | 1:27 | 2023-10-16 | 22 | 0.9978 | 7.956 | 5.0314 | 2.714387 | 2714.387 | 2.934137 |  | Mt. Meager | G | 72 | G
2 | 16 | 1:52 | 2023-10-16 | 22 | 0.9978 | 3.6824 | 1.9049 | 2.067116 | 2067.116 | 1.783297 |  | Mt. Adams | NA | 25.5 | NN
2 | 17 | 2:04 | 2023-10-16 | 22 | 0.9978 | 7.1201 | 3.6501 | 2.047388 | 2047.388 | 3.481316 |  | Mt. Adams | NA | 43.5 | NN
2 | 18 | 12:58 | 2023-10-16 | 21.8 | 0.99784 | 8.3803 | 5.2124 | 2.639666 | 2639.666 | 3.178103 | bubbles just keep coming out… I stopped waiting after 10 mins and used the measurement | Mt. Adams | NN | 57 | NN
2 | 19 | 1:12 | 2023-10-16 | 21.9 | 0.99782 | 11.4802 | 6.5077 | 2.303705 | 2303.705 | 4.988616 |  | Mt. Adams | NN | 42 | NN
2 | 20 | 1:33 | 2023-10-16 | 22 | 0.9978 | 8.8251 | 5.2547 | 2.466302 | 2466.302 | 3.582043 |  | Mt. Adams | VN | 37 | VV
2 | 21 | 1:57 | 2023-10-16 | 22 | 0.9978 | 8.1596 | 4.616 | 2.297564 | 2297.564 | 3.555156 |  | Mt. Adams | VN | 29 | VV
2 | 22 | 1:54 | 2023-10-16 | 22 | 0.9978 | 7.5384 | 4.5702 | 2.534134 | 2534.134 | 2.97788 |  | Kautz | NV | 64.5 | VV